## Sheet2
类别 Type | 微孔铝蜂窝芯 Micro-aperture honeycomb
孔格边长 Side length | 0.5mm | 0.6mm | 0.8mm | 1mm | 1.5mm | 1.83mm | 2mm | 2.5mm | 3mm
内切圆直径 Cell size | 1/30 inch 0.87mm | 1/25 inch 1.04mm | 1/18 inch 1.38mm | 1/15 inch 1.73mm | 1/10 inch 2.6mm | 1/8 inch 3.17mm | 1/8 inch 3.47mm | 1/6 inch 4.33mm | 1/5 inch 5.2mm
展开最大尺寸（长×宽mm） Maximum dimension after expansion(mm) | 300＊300 |  | 500*500 | 1000＊1000 | 1200＊1200 | 1500＊1500 | 1500＊1500 | 2000＊1600 | 2000＊1700
铝箔型号及厚度 Foll type＆thickness(mm) | 3003H18 0.025mm 0.03mm |  |  | 3003H18 0.04mm | 3003H18 0.04 0.05 0.06 5052H18 0.04 0.05 0.06 |  | 3003H18 0.04 0.05 0.06 0.07 0.1 5052H18 0.04 0.05 0.06